## Info
TEST REPORT
[7 empty] | Mapped_Aux_Number |  |  |  |  | Log_Data_Flag |  |  |  | Cell Grading |  |  | Concentration | Digital I/O
Channel | Start_DateTime | Schedule_File_Name | Creator | Comments | Chan_Num | Item_ID | Volt | Temp | Pres | PH | FR | ChanStat | Aux | SmartBty | Event | Grade | Internal_Resistance(Ohm) | Discharge_Capacity(Ah) | Concentration | Digital Input | Digital Output | Related Humidity
1-020 | 2018-01-25 15:23 |  |  |  | 32 |  | 0 | 0 | 0 | 0 | 0 | TRUE | FALSE | FALSE | FALSE |  |  |  | 0 | 0 | 0 | 0
Note on Q3: For Cell Grading setting, click Arbin Data\Options... menu.
Note on Q4: For Cell Grading data, check average value from statistical data sheets. Grade A1 is the best cell.

## Statistics_1-020
Cycle_Index | Test_Time(s) | Date_Time | Current(A) | Voltage(V) | Charge_Capacity(Ah) | Discharge_Capacity(Ah) | Charge_Energy(Wh) | Discharge_Energy(Wh) | Internal_Resistance(Ohm) | AC_Impedance(Ohm) | ACI_Phase_Angle(Deg) | Charge_Time(s) | DisCharge_Time(s) | Vmax_On_Cycle(V) | Coulombic_Efficiency
1 | 91053.15 | 2018-01-26 16:41 | 9.201805e-05 | 2.000231 | 0.0004816397 | 0.0007413033 | 0.0005461264 | 0.0006237841 | 0 | 0 | 0 | 18844.72 | 29008.41 | 2.907378 | #DIV/0!
2 | 125477 | 2018-01-27 02:15 | 9.201044e-05 | 2.000231 | 0.0004210426 | 0.0004587111 | 0.000465907 | 0.0003648412 | 0 | 0 | 0 | 16473.68 | 17950.11 | 2.000231 | #DIV/0!
3 | 156962.3 | 2018-01-27 10:59 | 9.201044e-05 | 2.000231 | 0.000391619 | 0.0004130361 | 0.0004270698 | 0.0003287600264 | 0 | 0 | 0 | 15322.5 | 16162.79 | 2.000231 | #DIV/0!
4 | 186967.3 | 2018-01-27 19:19 | 9.201044e-05 | 2.000231 | 0.0003766098 | 0.0003902124 | 0.000407504 | 0.0003101508 | 0 | 0 | 0 | 14735.28 | 15269.68 | 2.000231 | #DIV/0!
5 | 216366.7 | 2018-01-28 03:29 | 9.201044e-05 | 2.000231 | 0.0003707873 | 0.0003805597 | 0.0004001467 | 0.0003022481 | 0 | 0 | 0 | 14507.47 | 14891.97 | 2.000231 | #DIV/0!
6 | 245449.5 | 2018-01-28 11:34 | 9.201044e-05 | 2.000231 | 0.0003663802 | 0.0003768714 | 0.0003941116 | 0.000299808 | 0 | 0 | 0 | 14335.09 | 14747.67 | 2.000231 | #DIV/0!
7 | 274307.6 | 2018-01-28 19:35 | 9.201044e-05 | 2.000231 | 0.0003652338 | 0.0003722749 | 0.000392759 | 0.00029585 | 0 | 0 | 0 | 14290.27 | 14567.84 | 2.000231 | #DIV/0!
8 | 303178.7 | 2018-01-29 03:36 | 9.202186e-05 | 2.000231 | 0.0003647861 | 0.0003730567 | 0.0003913447 | 0.0002963487 | 0 | 0 | 0 | 14272.69 | 14598.43 | 2.000231 | #DIV/0!
9 | 331930 | 2018-01-29 11:35 | 9.200662e-05 | 2.000231 | 0.0003623619 | 0.0003724142 | 0.0003875771 | 0.0002963999 | 0 | 0 | 0 | 14177.86 | 14573.33 | 2.000231 | #DIV/0!
10 | 360495.4 | 2018-01-29 19:32 | 9.200662e-05 | 2.000231 | 0.00036065 | 0.0003693797 | 0.0003850898 | 0.0002941676 | 0 | 0 | 0 | 14110.92 | 14454.54 | 2.000231 | #DIV/0!
11 | 388948.2 | 2018-01-30 03:26 | 9.201044e-05 | 2.000231 | 0.0003593333 | 0.0003678157 | 0.0003829916 | 0.0002936109 | 0 | 0 | 0 | 14059.34 | 14393.39 | 2.000231 | #DIV/0!
12 | 417271.5 | 2018-01-30 11:18 | 9.200662e-05 | 2.000231 | 0.0003573048 | 0.0003665354 | 0.0003801245 | 0.0002932958 | 0 | 0 | 0 | 13980.03 | 14343.29 | 2.000231 | #DIV/0!
13 | 445407.5 | 2018-01-30 19:07 | 9.200662e-05 | 2.000231 | 0.0003552219 | 0.0003638305 | 0.0003778066 | 0.0002915059 | 0 | 0 | 0 | 13898.54 | 14237.45 | 2.000231 | #DIV/0!
14 | 473481.4 | 2018-01-31 02:55 | 9.201424e-05 | 2.000231 | 0.0003546839 | 0.0003627848 | 0.0003768702 | 0.0002909749 | 0 | 0 | 0 | 13877.39 | 14196.51 | 2.000231 | #DIV/0!
15 | 501434.1 | 2018-01-31 10:41 | 9.201424e-05 | 2.000231 | 0.0003529747 | 0.0003613909 | 0.0003746245 | 0.0002903827 | 0 | 0 | 0 | 13810.56 | 14142.07 | 2.000231 | #DIV/0!
16 | 529184.7 | 2018-01-31 18:23 | 9.201805e-05 | 2.000231 | 0.0003504749 | 0.0003587266 | 0.0003715963 | 0.0002884529 | 0 | 0 | 0 | 13712.68 | 14037.9 | 2.000231 | #DIV/0!
17 | 556777.1 | 2018-02-01 02:03 | 9.201044e-05 | 2.000231 | 0.0003485506 | 0.0003566107 | 0.0003692247 | 0.0002869154 | 0 | 0 | 0 | 13637.37 | 13955.07 | 2.000231 | #DIV/0!
18 | 584228.6 | 2018-02-01 09:41 | 9.200662e-05 | 2.000231 | 0.0003465549 | 0.0003550039 | 0.0003668723 | 0.0002857127 | 0 | 0 | 0 | 13559.3 | 13892.19 | 2.000231 | #DIV/0!
19 | 611447.7 | 2018-02-01 17:14 | 9.201805e-05 | 2.000231 | 0.0003437546 | 0.0003518647 | 0.0003635159 | 0.0002831751 | 0 | 0 | 0 | 13449.75 | 13769.36 | 2.000231 | #DIV/0!
20 | 638532.5 | 2018-02-02 00:46 | 9.201805e-05 | 2.000231 | 0.0003421016 | 0.0003500851 | 0.0003615185 | 0.000281598 | 0 | 0 | 0 | 13385.04 | 13699.73 | 2.000231 | #DIV/0!
21 | 665480.3 | 2018-02-02 08:15 | 9.203329e-05 | 2.000231 | 0.0003402097 | 0.0003484755 | 0.0003592971 | 0.0002803196 | 0 | 0 | 0 | 13311.02 | 13636.74 | 2.000231 | #DIV/0!
22 | 692204.3 | 2018-02-02 15:40 | 9.202948e-05 | 2.000231 | 0.0003375546 | 0.0003454089 | 0.0003565083 | 0.0002779656078 | 0 | 0 | 0 | 13207.23 | 13516.75 | 2.000231 | #DIV/0!
23 | 718817.4 | 2018-02-02 23:04 | 9.201044e-05 | 2.000231 | 0.0003363324 | 0.0003437996 | 0.0003550221 | 0.0002766468 | 0 | 0 | 0 | 13159.37 | 13453.76 | 2.000231 | #DIV/0!
24 | 745340.6 | 2018-02-03 06:26 | 9.200662e-05 | 2.000231 | 0.0003348872 | 0.000342946 | 0.0003533458 | 0.0002759139 | 0 | 0 | 0 | 13102.88 | 13420.34 | 2.000231 | #DIV/0!
25 | 771665.2 | 2018-02-03 13:45 | 9.201805e-05 | 2.000231 | 0.0003324401 | 0.0003403211 | 0.0003506945 | 0.0002738833 | 0 | 0 | 0 | 13007.16 | 13317.42 | 2.000231 | #DIV/0!
26 | 797890.1 | 2018-02-03 21:02 | 9.201044e-05 | 2.000231 | 0.0003314847 | 0.000338727 | 0.0003495884 | 0.0002725663 | 0 | 0 | 0 | 12969.8 | 13255.06 | 2.000231 | #DIV/0!
27 | 824093.1 | 2018-02-04 04:18 | 9.202186e-05 | 2.000231 | 0.0003313346 | 0.0003383189 | 0.0003496116 | 0.0002721193 | 0 | 0 | 0 | 12963.89 | 13239.1 | 2.000231 | #DIV/0!
28 | 850271 | 2018-02-04 11:35 | 9.201805e-05 | 2.000231 | 0.0003306645 | 0.0003383482 | 0.0003488517 | 0.0002722714 | 0 | 0 | 0 | 12937.65 | 13240.22 | 2.000231 | #DIV/0!
29 | 876286.8 | 2018-02-04 18:48 | 9.201044e-05 | 2.000231 | 0.0003284287 | 0.0003364402 | 0.0003463625 | 0.0002708784 | 0 | 0 | 0 | 12850.18 | 13165.57 | 2.000231 | #DIV/0!
30 | 902197.2 | 2018-02-05 02:00 | 9.201805e-05 | 2.000231 | 0.0003272105 | 0.0003349642 | 0.0003450403 | 0.0002693586 | 0 | 0 | 0 | 12802.52 | 13107.83 | 2.000231 | #DIV/0!
31 | 927939.6 | 2018-02-05 09:09 | 9.201044e-05 | 2.000231 | 0.0003252523 | 0.0003326267 | 0.000343034 | 0.0002675384 | 0 | 0 | 0 | 12725.95 | 13016.38 | 2.000231 | #DIV/0!
32 | 953653.2 | 2018-02-05 16:18 | 9.201044e-05 | 2.000231 | 0.0003250573 | 0.0003320879 | 0.000342855 | 0.0002668876 | 0 | 0 | 0 | 12718.29 | 12995.29 | 2.000231 | #DIV/0!
33 | 979249.1 | 2018-02-05 23:24 | 9.201424e-05 | 2.000231 | 0.0003233094 | 0.0003308286 | 0.0003408821 | 0.0002660081 | 0 | 0 | 0 | 12649.88 | 12946 | 2.000231 | #DIV/0!
34 | 1004759.2 | 2018-02-06 06:29 | 9.201424e-05 | 2.000231 | 0.0003222358 | 0.0003297105 | 0.0003399327 | 0.0002648171 | 0 | 0 | 0 | 12607.88 | 12902.22 | 2.000231 | #DIV/0!
35 | 1030130.1 | 2018-02-06 13:32 | 9.200662e-05 | 2.000231 | 0.0003202723 | 0.0003281135 | 0.0003379731 | 0.0002633733 | 0 | 0 | 0 | 12531.1 | 12839.76 | 2.000231 | #DIV/0!
36 | 1055251.1 | 2018-02-06 20:31 | 9.201805e-05 | 2.000231 | 0.0003174278 | 0.0003245726 | 0.0003350924 | 0.0002604892 | 0 | 0 | 0 | 12419.78 | 12701.2 | 2.000231 | #DIV/0!
37 | 1080201.4 | 2018-02-07 03:27 | 9.201424e-05 | 2.000231 | 0.0003152991 | 0.0003223383 | 0.0003329175 | 0.000258615 | 0 | 0 | 0 | 12336.51 | 12613.76 | 2.000231 | #DIV/0!
38 | 1104868.2 | 2018-02-07 10:18 | 9.200662e-05 | 2.000231 | 0.0003116858 | 0.0003187061 | 0.0003293338 | 0.000255735 | 0 | 0 | 0 | 12195.16 | 12471.63 | 2.000231 | #DIV/0!
39 | 1129331.9 | 2018-02-07 17:06 | 9.200282e-05 | 2.000231 | 0.0003089504 | 0.0003162497 | 0.0003264905 | 0.0002534666 | 0 | 0 | 0 | 12088.15 | 12375.54 | 2.000231 | #DIV/0!
40 | 1153452.1 | 2018-02-07 23:48 | 9.201424e-05 | 2.000231 | 0.0003047883 | 0.0003116312 | 0.0003223732 | 0.0002495946 | 0 | 0 | 0 | 11925.26 | 12194.8 | 2.000231 | #DIV/0!
41 | 1177353.0 | 2018-02-08 06:26 | 9.201805e-05 | 2.000231 | 0.0003019724 | 0.0003088478 | 0.000319543 | 0.0002470423 | 0 | 0 | 0 | 11815.07 | 12085.85 | 2.000231 | #DIV/0!
42 | 1200868.9 | 2018-02-08 12:58 | 9.201805e-05 | 2.000231 | 0.0002970178 | 0.000303963 | 0.0003144744 | 0.0002431928 | 0 | 0 | 0 | 11621.25 | 11894.67 | 2.000231 | #DIV/0!
43 | 1224003.1 | 2018-02-08 19:24 | 9.201044e-05 | 2.000231 | 0.0002922839 | 0.0002989392 | 0.0003096734 | 0.0002388254 | 0 | 0 | 0 | 11436.02 | 11698.13 | 2.000231 | #DIV/0!
44 | 1246831.7 | 2018-02-09 01:44 | 9.201424e-05 | 2.000231 | 0.0002884544337 | 0.0002949595 | 0.0003059882 | 0.0002354691522 | 0 | 0 | 0 | 11286.18 | 11542.38 | 2.000231 | #DIV/0!
45 | 1269377.9 | 2018-02-09 08:00 | 9.201044e-05 | 2.000231 | 0.0002851411 | 0.0002910576 | 0.0003027779 | 0.000232142 | 0 | 0 | 0 | 11156.52 | 11389.69 | 2.000231 | #DIV/0!
46 | 1291618.0 | 2018-02-09 14:11 | 9.201805e-05 | 2.000231 | 0.0002808578 | 0.0002875187 | 0.0002983729 | 0.0002292821 | 0 | 0 | 0 | 10988.9 | 11251.19 | 2.000231 | #DIV/0!
47 | 1313436.2 | 2018-02-09 20:14 | 9.201805e-05 | 2.000231 | 0.0002755013 | 0.0002820928 | 0.0002929243 | 0.0002247101 | 0 | 0 | 0 | 10779.31 | 11038.87 | 2.000231 | #DIV/0!
48 | 1334861.3 | 2018-02-10 02:11 | 9.201044e-05 | 2.000231 | 0.0002707541 | 0.0002767896 | 0.000288271 | 0.0002202104 | 0 | 0 | 0 | 10593.61 | 10831.34 | 2.000231 | #DIV/0!
49 | 1355851.8 | 2018-02-10 08:01 | 9.201044e-05 | 2.000231 | 0.0002650592 | 0.0002713803 | 0.0002823636 | 0.0002156282 | 0 | 0 | 0 | 10370.78 | 10619.68 | 2.000231 | #DIV/0!
50 | 1376425.1 | 2018-02-10 13:44 | 9.201805e-05 | 2.000231 | 0.0002598153 | 0.000265963 | 0.000277033 | 0.0002109164 | 0 | 0 | 0 | 10165.6 | 10407.66 | 2.000231 | #DIV/0!
51 | 1396553.9 | 2018-02-10 19:19 | 9.201424e-05 | 2.000231 | 0.0002542887 | 0.0002601292 | 0.0002715312 | 0.0002060651 | 0 | 0 | 0 | 9949.384 | 10179.37 | 2.000231 | #DIV/0!
52 | 1416238.6 | 2018-02-11 00:48 | 9.200282e-05 | 2.000231 | 0.0002486799 | 0.0002543882 | 0.0002657925 | 0.0002011953 | 0 | 0 | 0 | 9729.924 | 9954.734 | 2.000231 | #DIV/0!
53 | 1435531.8 | 2018-02-11 06:09 | 9.200282e-05 | 2.000231 | 0.0002437536 | 0.0002493094 | 0.000260808 | 0.000196862 | 0 | 0 | 0 | 9537.157 | 9755.965 | 2.000231 | #DIV/0!
54 | 1454320.9 | 2018-02-11 11:22 | 9.201044e-05 | 2.000231 | 0.0002371442803 | 0.0002430353 | 0.0002540104 | 0.0001917456 | 0 | 0 | 0 | 9278.573 | 9510.453 | 2.000231 | #DIV/0!
55 | 1472617.5 | 2018-02-11 16:27 | 9.201424e-05 | 2.000231 | 0.0002310227 | 0.000236569 | 0.0002477189 | 0.0001861614 | 0 | 0 | 0 | 9039.084 | 9257.435 | 2.000231 | #DIV/0!
56 | 1490462.0 | 2018-02-11 21:25 | 9.201805e-05 | 2.000231 | 0.0002255327 | 0.0002305074 | 0.0002421689 | 0.0001810557 | 0 | 0 | 0 | 8824.243 | 9020.239 | 2.000231 | #DIV/0!
57 | 1507885.7 | 2018-02-12 02:15 | 9.201805e-05 | 2.000231 | 0.0002201422 | 0.0002251467 | 0.000236677 | 0.000176645 | 0 | 0 | 0 | 8613.332 | 8810.422 | 2.000231 | #DIV/0!
58 | 1524871.7 | 2018-02-12 06:58 | 9.200662e-05 | 2.000231 | 0.0002146828 | 0.000219418 | 0.0002311343 | 0.0001719859 | 0 | 0 | 0 | 8399.739 | 8586.266 | 2.000231 | #DIV/0!
59 | 1541431.0 | 2018-02-12 11:34 | 9.201805e-05 | 2.000231 | 0.00020914 | 0.0002140534 | 0.0002253671 | 0.0001675809365 | 0 | 0 | 0 | 8182.838 | 8376.308 | 2.000231 | #DIV/0!
60 | 1557496.1 | 2018-02-12 16:02 | 9.200282e-05 | 2.000231 | 0.000202971 | 0.0002075956 | 0.0002189996 | 0.0001623707 | 0 | 0 | 0 | 7941.492 | 8123.629 | 2.000231 | #DIV/0!
61 | 1573141.1 | 2018-02-12 20:23 | 9.200662e-05 | 2.000231 | 0.0001976341 | 0.0002021948 | 0.0002134794 | 0.0001578747 | 0 | 0 | 0 | 7732.657 | 7912.289 | 2.000231 | #DIV/0!
62 | 1588353.9 | 2018-02-13 00:36 | 9.201044e-05 | 2.000231 | 0.0001923375 | 0.000196446 | 0.000208041 | 0.0001531418 | 0 | 0 | 0 | 7525.443 | 7687.323 | 2.000231 | #DIV/0!
63 | 1603168.7 | 2018-02-13 04:43 | 9.200282e-05 | 2.000231 | 0.0001872455 | 0.000191369 | 0.0002027762 | 0.000148984 | 0 | 0 | 0 | 7326.203 | 7488.643 | 2.000231 | #DIV/0!
64 | 1617585.8 | 2018-02-13 08:43 | 9.200662e-05 | 2.000231 | 0.0001822425 | 0.0001862063 | 0.0001976504 | 0.0001447711 | 0 | 0 | 0 | 7130.454 | 7286.625 | 2.000231 | #DIV/0!
65 | 1631581.2 | 2018-02-13 12:37 | 9.202186e-05 | 2.000231 | 0.0001768279 | 0.0001808416 | 0.0001920348 | 0.0001402579 | 0 | 0 | 0 | 6918.64 | 7076.713 | 2.000231 | #DIV/0!
66 | 1645152.7 | 2018-02-13 16:23 | 9.200662e-05 | 2.000231 | 0.0001715908 | 0.0001752441 | 0.0001865811 | 0.0001357874 | 0 | 0 | 0 | 6713.735 | 6857.675 | 2.000231 | #DIV/0!
67 | 1658350.7 | 2018-02-13 20:03 | 9.201424e-05 | 2.000231 | 0.0001669773 | 0.0001703141 | 0.0001818228 | 0.0001318648 | 0 | 0 | 0 | 6533.198 | 6664.762 | 2.000231 | #DIV/0!
68 | 1671216.2 | 2018-02-13 23:37 | 9.201805e-05 | 2.000231 | 0.0001627614 | 0.0001660329 | 0.0001774477 | 0.0001284907 | 0 | 0 | 0 | 6368.245 | 6497.193 | 2.000231 | #DIV/0!
69 | 1683730.8 | 2018-02-14 03:06 | 9.201805e-05 | 2.000231 | 0.0001583347 | 0.0001614908 | 0.0001728794 | 0.0001248373 | 0 | 0 | 0 | 6195.039 | 6319.48 | 2.000231 | #DIV/0!
70 | 1695924.1 | 2018-02-14 06:29 | 9.201424e-05 | 2.000231 | 0.000154267 | 0.0001573481 | 0.0001685807 | 0.0001215174 | 0 | 0 | 0 | 6035.905 | 6157.35 | 2.000231 | #DIV/0!
71 | 1707801.7 | 2018-02-14 09:47 | 9.201805e-05 | 2.000231 | 0.0001503078 | 0.0001532419 | 0.0001644605 | 0.0001182597 | 0 | 0 | 0 | 5880.982 | 5996.671 | 2.000231 | #DIV/0!
72 | 1719339.8 | 2018-02-14 12:59 | 9.200282e-05 | 2.000231 | 0.0001459714 | 0.0001488977 | 0.0001598499 | 0.0001149662 | 0 | 0 | 0 | 5711.34 | 5826.679 | 2.000231 | #DIV/0!
73 | 1730644.2 | 2018-02-14 16:08 | 9.201044e-05 | 2.000231 | 0.0001431715 | 0.0001457269 | 0.0001570535 | 0.0001122553 | 0 | 0 | 0 | 5601.775 | 5702.597 | 2.000231 | #DIV/0!
74 | 1741665.1 | 2018-02-14 19:12 | 9.201424e-05 | 2.000231 | 0.0001396121 | 0.000142043 | 0.0001533273996 | 0.0001095658 | 0 | 0 | 0 | 5462.494 | 5558.439 | 2.000231 | #DIV/0!
75 | 1752470.2 | 2018-02-14 22:13 | 9.200282e-05 | 2.000231 | 0.0001368208 | 0.0001393167 | 0.0001503976 | 0.0001074368 | 0 | 0 | 0 | 5353.301 | 5451.736 | 2.000231 | #DIV/0!
76 | 1763026.8 | 2018-02-15 01:08 | 9.201805e-05 | 2.000231 | 0.0001336974 | 0.0001360895 | 0.0001471645 | 0.0001049718 | 0 | 0 | 0 | 5231.076 | 5325.455 | 2.000231 | #DIV/0!
77 | 1773398.0 | 2018-02-15 04:01 | 9.201044e-05 | 2.000231 | 0.0001313981 | 0.0001336498 | 0.0001447074 | 0.0001029147 | 0 | 0 | 0 | 5141.111 | 5230 | 2.000231 | #DIV/0!
78 | 1783543.7 | 2018-02-15 06:50 | 9.201805e-05 | 2.000231 | 0.0001284687 | 0.0001308181 | 0.0001415531 | 0.0001007936 | 0 | 0 | 0 | 5026.499 | 5119.178 | 2.000231 | #DIV/0!
79 | 1793434.0 | 2018-02-15 09:35 | 9.201805e-05 | 2.000231 | 0.000125381 | 0.0001273813 | 0.0001383274 | 9.836394e-05 | 0 | 0 | 0 | 4905.679 | 4984.691 | 2.000231 | #DIV/0!
80 | 1803178.7 | 2018-02-15 12:18 | 9.200662e-05 | 2.000231 | 0.0001234568 | 0.0001255849 | 0.0001362027 | 9.675243e-05 | 0 | 0 | 0 | 4830.405 | 4914.383 | 2.000231 | #DIV/0!
81 | 1812728.3 | 2018-02-15 14:57 | 9.201424e-05 | 2.000231 | 0.0001209847 | 0.0001230673 | 0.0001335743 | 9.480314e-05 | 0 | 0 | 0 | 4733.677 | 4815.87 | 2.000231 | #DIV/0!
82 | 1822086.5 | 2018-02-15 17:33 | 9.200662e-05 | 2.000231 | 0.0001185551 | 0.0001206084 | 0.0001309692389 | 9.296767e-05 | 0 | 0 | 0 | 4638.624 | 4719.649 | 2.000231 | #DIV/0!
83 | 1831268.8 | 2018-02-15 20:06 | 9.201424e-05 | 2.000231 | 0.0001164237 | 0.0001182405 | 0.0001287032 | 9.094755e-05 | 0 | 0 | 0 | 4555.227 | 4626.986 | 2.000231 | #DIV/0!
84 | 1840323.3 | 2018-02-15 22:37 | 9.201424e-05 | 2.000231 | 0.0001147711 | 0.0001166313 | 0.0001269957 | 8.964538e-05 | 0 | 0 | 0 | 4490.549 | 4564.009 | 2.000231 | #DIV/0!
85 | 1849181.9 | 2018-02-16 01:04 | 9.201044e-05 | 2.000231 | 0.0001121757 | 0.0001142186 | 0.0001241096 | 8.777813794e-05 | 0 | 0 | 0 | 4388.994 | 4469.584 | 2.000231 | #DIV/0!
86 | 1857850.4 | 2018-02-16 03:29 | 9.200662e-05 | 2.000231 | 0.0001098357 | 0.0001117 | 0.0001216134 | 8.57123e-05 | 0 | 0 | 0 | 4297.47 | 4371.009 | 2.000231 | #DIV/0!
87 | 1866356.5 | 2018-02-16 05:51 | 9.199901e-05 | 2.000231 | 0.0001078225 | 0.0001095645 | 0.0001194662 | 8.391788e-05 | 0 | 0 | 0 | 4218.691 | 4287.44 | 2.000231 | #DIV/0!
88 | 1874734.4 | 2018-02-16 08:10 | 9.201805e-05 | 2.000231 | 0.0001063185 | 0.0001077939 | 0.0001179745 | 8.232157e-05 | 0 | 0 | 0 | 4159.832 | 4218.176 | 2.000231 | #DIV/0!
89 | 1882958.0 | 2018-02-16 10:27 | 9.201044e-05 | 2.000231 | 0.0001042744 | 0.0001058916 | 0.0001157051 | 8.106998e-05 | 0 | 0 | 0 | 4079.852 | 4143.732 | 2.000231 | #DIV/0!
90 | 1891054.7 | 2018-02-16 12:42 | 9.201424e-05 | 2.000231 | 0.0001026386 | 0.0001042815 | 0.0001139574 | 7.958508e-05 | 0 | 0 | 0 | 4015.85 | 4080.725 | 2.000231 | #DIV/0!
91 | 1899006.1 | 2018-02-16 14:55 | 9.201424e-05 | 2.000231 | 0.0001008121 | 0.0001023965 | 0.0001120124 | 7.802701e-05 | 0 | 0 | 0 | 3944.383 | 4006.969 | 2.000231 | #DIV/0!
92 | 1906837.1 | 2018-02-16 17:05 | 9.200662e-05 | 2.000231 | 9.932608e-05 | 0.0001008064 | 0.0001104138 | 7.652828e-05 | 0 | 0 | 0 | 3886.242 | 3944.749 | 2.000231 | #DIV/0!
93 | 1914522.9 | 2018-02-16 19:13 | 9.200662e-05 | 2.000231 | 9.744636e-05 | 9.897851e-05 | 0.0001084248 | 7.501047606e-05 | 0 | 0 | 0 | 3812.704 | 3873.202 | 2.000231 | #DIV/0!
94 | 1922092.1 | 2018-02-16 21:20 | 9.202186e-05 | 2.000231 | 9.601707e-05 | 9.742316e-05 | 0.0001069301 | 7.368118e-05 | 0 | 0 | 0 | 3756.778 | 3812.329 | 2.000231 | #DIV/0!
95 | 1929524.1 | 2018-02-16 23:24 | 9.201805e-05 | 2.000231 | 9.411721e-05 | 9.581685e-05 | 0.0001048038 | 7.223835761e-05 | 0 | 0 | 0 | 3682.445 | 3749.477 | 2.000231 | #DIV/0!
96 | 1936834.5 | 2018-02-17 01:25 | 9.201805e-05 | 2.000231 | 9.270939e-05 | 9.411963e-05 | 0.0001033497 | 7.053397e-05 | 0 | 0 | 0 | 3627.362 | 3683.069 | 2.000231 | #DIV/0!
97 | 1944032.8 | 2018-02-17 03:25 | 9.201805e-05 | 2.000231 | 9.132408e-05 | 9.263618e-05 | 0.000101915 | 6.932497e-05 | 0 | 0 | 0 | 3573.153 | 3625.022 | 2.000231 | #DIV/0!
98 | 1951154.2 | 2018-02-17 05:24 | 9.201805e-05 | 2.000231 | 9.032347e-05 | 9.167557e-05 | 0.0001008768 | 6.816654e-05 | 0 | 0 | 0 | 3533.996 | 3587.442 | 2.000231 | #DIV/0!
99 | 1958128.1 | 2018-02-17 07:20 | 9.201805e-05 | 2.000231 | 8.844291e-05 | 8.978287e-05 | 9.88668e-05 | 6.680949e-05 | 0 | 0 | 0 | 3460.428 | 3513.374 | 2.000231 | #DIV/0!
100 | 1964981.0 | 2018-02-17 09:14 | 9.200282e-05 | 2.000231 | 8.686611e-05 | 8.827074e-05 | 9.714738e-05 | 6.541657e-05 | 0 | 0 | 0 | 3398.745 | 3454.188 | 2.000231 | #DIV/0!
Note on A1: Cycle_Index
Note on B1: Test_Time(s)
Note on C1: Date_Time
Note on D1: Current(A)
Note on E1: Voltage(V)
Note on F1: Charge_Capacity(Ah)
Note on G1: Discharge_Capacity(Ah)
Note on H1: Charge_Energy(Wh)
Note on I1: Discharge_Energy(Wh)
Note on J1: Internal_Resistance(Ohm)
Note on K1: AC_Impedance(Ohm)
Note on L1: ACI_Phase_Angle(Deg)
Note on M1: Charge_Time(s)
Note on N1: DisCharge_Time(s)
Note on O1: Vmax_On_Cycle(V)
Note on P1: Coulombic Efficiency